## AllTablesMerged
0303 | Id | Od Mm | Max Pressure Bar | Bend Radius Mm | Burst Pressure Bar | table_header_position | page_number | Part Number | Size Mm | Size Inch | Working Pressure Bar | Working Pressure Psi | Burst Pressure Psi | Bend Radius Inch | Swaging Dimensions Ft3 Type Ferrule | Swaging Dimensions Swage Dia. In Mm | Tail Id Top Tolerance Mm | Tail Id Bottom Tolerance Mm | Swaged No Go Mm | Swaged Go Mm
100R1AT-20-40 | 1.1/4” | 44.8 | 63 | 420 | 250 | - "1 Wire, 40 Metre Coils - Can be found on the top right position of the page" | 1
100R1AT-24-40 | 1.1/2” | 52 | 50 | 500 | 200 | - "1 Wire, 40 Metre Coils - Can be found on the top right position of the page" | 1
100R1AT-32-40 | 2” | 65.9 | 40 | 630 | 160 | - "1 Wire, 40 Metre Coils - Can be found on the top right position of the page" | 1
100R1AT-03-100 | 3/16” | 12.5 | 250 | 90 | 1000 | - "1 Wire, 100 Metre Coils - Can be found on the bottom left position of the page" | 1
100R1AT-04-100 | 1/4” | 14.1 | 225 | 100 | 900 | - "1 Wire, 100 Metre Coils - Can be found on the bottom left position of the page" | 1
100R1AT-05-100 | 5/16” | 15.7 | 215 | 115 | 850 | - "1 Wire, 100 Metre Coils - Can be found on the bottom left position of the page" | 1
100R1AT-06-100 | 3/8” | 18.1 | 180 | 130 | 720 | - "1 Wire, 100 Metre Coils - Can be found on the bottom left position of the page" | 1
100R1AT-08-100 | 1/2” | 21.4 | 160 | 180 | 640 | - "1 Wire, 100 Metre Coils - Can be found on the bottom left position of the page" | 1
100R1AT-10-100 | 5/8” | 24.5 | 130 | 200 | 520 | - "1 Wire, 100 Metre Coils - Can be found on the bottom left position of the page" | 1
100R1AT-12-100 | 3/4” | 28.5 | 105 | 240 | 420 | - "1 Wire, 100 Metre Coils - Can be found on the bottom left position of the page" | 1
100R1AT-16-100 | 1” | 36.6 | 88 | 300 | 350 | - "1 Wire, 100 Metre Coils - Can be found on the bottom left position of the page" | 1
|  |  |  | 90 | 1000 | - "Technical Data - Can be found on the very bottom position of the page" | 1 | 100R1AT-03 | 4.7 | 3/16 | 250 | 3625 | 14503 | 3.54 | FT3-12-03CF | 15 | 2.89 | 3.05 | 2.80 | 2.93
|  |  |  | 100 | 900 | - "Technical Data - Can be found on the very bottom position of the page" | 1 | 100R1AT-04 | 6.3 | 1/4 | 225 | 3260 | 13050 | 3.94 | FT3-12-04CF | 17.8 | 3.86 | 3.67 | 3.67 | 3.45
|  |  |  | 115 | 850 | - "Technical Data - Can be found on the very bottom position of the page" | 1 | 100R1AT-05 | 8 | 5/16 | 215 | 3120 | 12325 | 4.53 | FT3-12-05CF | 20.5 | 5.29 | 5.11 | 5.11 | 4.91
|  |  |  | 130 | 720 | - "Technical Data - Can be found on the very bottom position of the page" | 1 | 100R1AT-06 | 10 | 3/8 | 180 | 2610 | 10440 | 5.12 | FT3-12-06CF | 21.6 | 6.78 | 6.42 | 6.42 | 6.13
|  |  |  | 180 | 640 | - "Technical Data - Can be found on the very bottom position of the page" | 1 | 100R1AT-08 | 12.5 | 1/2 | 160 | 2320 | 9280 | 7.09 | FT3-12-08CF | 24 | 9.21 | 8.86 | 8.86 | 8.4
|  |  |  | 200 | 520 | - "Technical Data - Can be found on the very bottom position of the page" | 1 | 100R1AT-10 | 16 | 5/8 | 130 | 1885 | 7540 | 7.87 | FT3-12-10CF | 28.7 | 12.09 | 11.59 | 11.59 | 10.99
|  |  |  | 240 | 420 | - "Technical Data - Can be found on the very bottom position of the page" | 1 | 100R1AT-12 | 19 | 3/4 | 105 | 1520 | 6090 | 9.45 | FT3-12-12CF | 31.3 | 14.46 | 13.91 | 13.91 | 13.31
|  |  |  | 300 | 350 | - "Technical Data - Can be found on the very bottom position of the page" | 1 | 100R1AT-16 | 25 | 1 | 88 | 1280 | 5075 | 11.81 | FT3-12-16CF | 41 | 18.89 | 18.29 | 18.29 | 17.68
|  |  |  | 420 | 250 | - "Technical Data - Can be found on the very bottom position of the page" | 1 | 100R1AT-20 | 31.5 | 1.1/4 | 63 | 910 | 3625 | 16.54 | FT3-12-20CF | 48.5 | 25.4 | 24.69 | 24.69 | 23.8
|  |  |  | 500 | 200 | - "Technical Data - Can be found on the very bottom position of the page" | 1 | 100R1AT-24 | 38 | 1.1/2 | 50 | 725 | 2900 | 19.69 | FT3-12-24CF | 58.5 | 31.4 | 30.6 | 30.6 | 29.8
|  |  |  | 630 | 160 | - "Technical Data - Can be found on the very bottom position of the page" | 1 | 100R1AT-32 | 51 | 2 | 40 | 580 | 2320 | 24.8 | FT3-12-32CF | 70 | 41.4 | 40.6 | 40.6 | 30.8